## Sheet1
| E2 | E2 | E2 | E2* | E2* | E2*
Emission rates | T | 1/T | ln(t^-1*T^-2) | T | 1/T | ln(t^-1*T^-2)
100
39.44 | 311.33 | 0.003212026 | -15.15649 | 274.2 | 0.003646973 | -14.9025
15.56 | 317.8 | 0.003146633 | -14.26755 | 281 | 0.003558719 | -14.02141
6.14 | 325.18 | 0.00307522 | -13.38358 | 286 | 0.003496503 | -13.12681
2.42 | 335.23 | 0.002983027 | -12.5134 | 294.2 | 0.003399048 | -12.25229
0.95 | 345.28 | 0.0028962 | -11.63742 | 303.3 | 0.003297066 | -11.37815
0.38 | 355.71 | 0.002811279 | -10.78065 | 317 | 0.003154574 | -10.55022
0.15 | 365.51 | 0.002735903 | -9.905467 | 331.3 | 0.003018412 | -9.708929